## Sheet1
mfg pro | family | resin | L_value | a_value | b_value
JPD55N | Structure | J | 44.72 | -1.2 | -2.62
ECB05N | Glossy | E | 90.34 | -0.1 | 3.09
EPB32N | Structure | E | 75.98 | -1.13 | 0.87
EP904N | Semi-Glossy | E | 78.54 | -0.31 | -0.07
HJ701N | Semi-Glossy | H | 42.38 | 2.85 | -32.52
JC595N | Semi-Glossy | J | 90.97 | -1.59 | 0.66
EP427N | Structure | E | 40.42 | -2.1 | -1.8
ED445N | Structure | E | 79.91 | -0.36 | 6
EP43GN | Structure | E | 29.53 | -0.32 | -1.57
EP445N | Structure | E | 71.91 | -1.15 | 7.8
EP470N | Structure | E | 78.41 | -1.35 | 1.72
JP304N | Texture | J | 29.4 | -0.31 | -1.04
JC333N | Texture | J | 89.73 | -0.31 | 0.56
JN213N | Matt | J | 24.64 | -0.06 | -0.8
EI125N | Semi-Glossy | E | 76 | -0.64 | 1.59
JN195N | Semi-Glossy | J | 24.96 | 0.07 | -0.07
SC18AN | Semi-Glossy | S | 91.23 | -0.52 | 2.18
AL166N | Semi-Glossy | A | 60.61 | -1.83 | 8.43
JN107N | Semi-Glossy | J | 25.13 | 0.16 | -0.19
SC17AN | Semi-Glossy | S | 88.19 | -0.07 | 4.2
SC19AN | Semi-Glossy | S | 91.79 | -0.43 | 3.82
JC190N | Semi-Glossy | J | 91.16 | -1.11 | 0.05
AN016N | Glossy | A | 25.38 | 0.05 | -0.06
EN010N | Glossy | E | 25.59 | 0.08 | -0.33
JN098N | Glossy | J | 24.21 | 0.16 | -0.56
EL049N | Glossy | E | 67.88 | -0.81 | 0.04
EL010N | Glossy | E | 67.5 | -1.19 | -2.16
EP059N | Glossy | E | 74.26 | 1.03 | 5.15
JN009N | Glossy | J | 24.83 | 0 | -0.6
JN024N | Glossy | J | 25.19 | -0.01 | -0.46
KF003N | Glossy | K | 49.88 | 50.21 | 37.6
JF004N | Glossy | J | 52.08 | 48.26 | 43.39
AN002N | Glossy | A | 26.75 | -0.09 | -0.49
JG056N | Glossy | J | 40.2 | 45.76 | 25